## Sheet3
Row Labels | Average of Melting Temperature (°C) | Average of Encapsulation Efficiency | Average of Latent Heat (J/g)
Paraffin waxes | 25 | 0.8 | 144.7
Biodegradable polymers | 25 | 0.8 | 144.7
n-nonadecane | 31.2 | 0.603 | 139.2
Poly (methyl methacrylate) | 31.2 | 0.603 | 139.2
n-heptadecane | 21.5 | 0.603 | 136.9
Poly(styrene) | 21.5 | 0.603 | 136.9
n–Octadecane | 26.9 | 0.575 | 123
Silica | 26.9 | 0.575 | 123
n–octadecane | 29.1 | #DIV/0! | 112
Poly(butyl methacrylate), Poly(butyl acrylate) | 29.1 | #DIV/0! | 112
n–octadecane | 26.5 | #DIV/0! | 93
n–octadecyl methacrylate–methacrylic acid | 26.5 | #DIV/0! | 93
Butyl setarate | 22.3 | 0.954 | 81.2
Polyurethane | 22.3 | 0.954 | 81.2
Rubitherm® RT 27 | 298.3 | 0.49 | 79
Sterilized gelatine/arabic gum | 298.3 | 0.49 | 79
Palmitic acid | 61.7 | 0.304 | 63.3
TiO2 | 61.7 | 0.304 | 63.3
Grand Total | 60.27778 | 0.6184286 | 108.0333

## Sheet1
Forming Process | Core Materials | Shell Materials | Particle Size (µm) | Encapsulation Efficiency | Melting Temperature (°C) | Latent Heat (J/g)
Simple coacervation | Hexadecane | Soy glycinin | 101.7 | 65% | - | -
Complex coacervation | Paraffin waxes | Biodegradable polymers | - | 80% | 25 | 144.7
Complex coacervation | Rubitherm® RT 27 | Sterilized gelatine/arabic gum | 12 | 49% | 298.3 | 79
Sol–gel | n–Octadecane | Silica | 7-16 | 57.5% | 26.9 | 123
Sol–gel | Palmitic acid | TiO2 | 0.2-0.4 | 30.4% | 61.7 | 63.3
Interfacial polymerization | Butyl setarate | Polyurethane | 10-35 | 95.4% | 22.3 | 81.2
Interfacial polymerization | N–octadecane | Polyurethane | 5-10 | 93.4-94.9% | - | 110
Suspension polymerization | n–octadecane | n–octadecyl methacrylate–methacrylic acid | 1.6-1.7 | 12-21% | 26.5 | 93
Suspension polymerization | n–octadecane | Poly(butyl methacrylate), Poly(butyl acrylate) | 2-75 | 47.7-55.6% | 29.1 | 112
Emulsion polymerization | n-heptadecane | Poly(styrene) | 1-20 | 60.3% | 21.5 | 136.9
Emulsion polymerization | n-nonadecane | Poly (methyl methacrylate) | 0.1-35 | 60.3% | 31.2 | 139.2
Shell Materials | Core Materials | Average of Melting Temperature (°C) | Average of Latent Heat (J/g) | Average of Encapsulation Efficiency
Biodegradable polymers | Paraffin waxes | 25 | 144.7 | 0.8
n–octadecyl methacrylate–methacrylic acid | n–octadecane | 26.5 | 93
Poly (methyl methacrylate) | n-nonadecane | 31.2 | 139.2 | 0.603
Poly(butyl methacrylate), Poly(butyl acrylate) | n–octadecane | 29.1 | 112
Poly(styrene) | n-heptadecane | 21.5 | 136.9 | 0.603
Polyurethane | n–octadecane |  | 110
| Butyl setarate | 22.3 | 81.2 | 0.954
Silica | n–Octadecane | 26.9 | 123 | 0.575
Soy glycinin | Hexadecane |  |  | 0.65
Sterilized gelatine/arabic gum | Rubitherm® RT 27 | 298.3 | 79 | 0.49
TiO2 | Palmitic acid | 61.7 | 63.3 | 0.304
Grand Total |  | 60.27778 | 108.23 | 0.622375